## Hoja1
	mortero1	Porcentaje (%)	mortero2	porcentaje(%)	mortero3	porcentaje(%)	mortero4	porcentaje(%)	mortero5	porcentaje(%)
arena (g)	300	36,5853658536585	450	63,3802816901409	500	70,4225352112676	700	76,9230769230769	0	0
cemento (g)	320	39,0243902439024	160	22,5352112676056	110	15,4929577464789	100	10,989010989011	600	75
agua (g)	200	24,390243902439	100	14,0845070422535	100	14,0845070422535	110	12,0879120879121	200	25
masa total	820	100	710	100	710	100	910	100	800	100

composición del cemento(%)		Mortero 1 cemento	Mortero 2 cemento	Mortero 3 cemento	Mortero 4 cemento	Mortero 5 cemento

CaO	5,19464	23,2036914963744	13,3993148077655	9,21202893033879	6,53400653400653	44,5945945945946
Fe2O3	1,1806	5,27356624917601	3,04529881994671	2,09364293871336	1,48500148500149	10,1351351351351
Al2O3	0,70836	3,1641397495056	1,82717929196802	1,25618576322802	0,891000891000891	6,08108108108108
MgO	0,70836	3,1641397495056	1,82717929196802	1,25618576322802	0,891000891000891	6,08108108108108
SO3	0,70836	3,1641397495056	1,82717929196802	1,25618576322802	0,891000891000891	6,08108108108108
K2O	0,16528	0,738281407474005	0,426331516992031	0,293102917932021	0,20789517655518	1,4188845799891
Na2O	0,07084	0,316431842361196	0,18272824699731	0,125625669810651	0,089105120445117	0,608142447037924
cemento total	8,73644	39,0243902439024

		arena total	79,80856
		cemento total	8,73644
		agua	11,455

dimensiones mortero 1					dimensiones mortero 2					dimensiones mortero 3
11					21					31
D	W	H	masa		D	W	H	masa		D	W	H	masa
8,94	96,47	97,055	136,28		8,8475	95,205	97,33	149,35		9,3325	96,475	98,225	148,71
12					22					32
D	W	H	masa		D	W	H			D	W	H	masa
9,2975	96,585	96,99	142,01		9,575	95,94	97,475	157,36		10,035	95,525	96,56	150,32
13					23					33
D	W	H	masa		D	W	H			D	W	H	masa
9,63	95,625	96,49	145,92		9,50225	95,54	97,32	151,53		9,2675	94,92	96,265	139,83
14					24					34
D	W	H	masa		D	W	H			D	W	H	masa
9,2725	95,83	97,2	138,57		8,5775	95,525	97,755	136,97		9,2225	95,38	98,49	133,72

D promedio	W promedio	H promedio	masa promedio		D promedio	W promedio	H promedio	masa promedio		D promedio	W promedio	H promedio	masa promedio
9,285	96,1275	96,93375	140,695		9,1255625	95,5525	97,47	148,8025		9,464375	95,575	97,385	143,145
0,9285	9,61275	9,693375			0,91255625	9,55525	9,747			0,9464375	9,5575	9,7385
densidad					densidad					densidad
1,6262005130876					1,75080413464407					1,62497943046523

dimensiones mortero 4					dimensiones mortero 5
41					51
D	W	H	masa		D	W	H	masa
9,7425	95,6	97,89	156,9		9,065	96,385	97,48	136,58
42					52
D	W	H	masa		D	W	H	masa
9,395	95,85	96,7	145,96		8,7775	96,21	96,53	133,28
43					53
D	W	H	masa		D	W	H	masa
9,94	95,84	96,75	140,52		8,6675	95,205	96,51	128,12
44					54
D	W	H	masa		D	W	H	masa
10,03	95,675	97,93	147,33		8,9475	96,35	96,735	130,35
D promedio	W promedio	H promedio	masa promedio		D promedio	W promedio	H promedio	masa promedio
9,776875	95,74125	97,3175	147,6775		8,864375	96,0375	96,81375	132,0825
0,9776875	9,574125	9,73175			0,8864375	9,60375	9,681375
densidad					densidad
1,62115384960882					1,60257835072772